## 11-11
Vo variabile | Ndata(s) | Tdito (K) | Tcamp (K) | Rv (Ω) | Vout (mV) | [Vo off] | ΔVout | Ndata(s)
RAFFREDDAMENTO ON-OFF CON Vo = 3V
|  | 248 | 246 |  | 151.4 |  | 30
Rfili=6.5 |  | 240 | 239 |  | 170.9 |  | 30
Guad x2 |  | 234 | 232 |  | 184.7 |  | 30
Vponte=6.2Vpp |  | 228 | 227 |  | 194.5 |  | 30
|  | 225 | 224 |  | 203.5 |  | 30
|  | 222 | 221 |  | 209 |  | 30
FS multimetro 6mV |  | 217 | 216 |  | 217.5 |  | 30
|  | 212 | 212 |  | 230.5 |  | 30
|  | 209 | 209 |  | 236.5 |  | 30
|  | 202 | 202 |  | 250.8 | 225 | 25.8
|  | 194 | 195 |  | 264.5 | 240 | 24.5
|  | 185 | 183 |  | 282.5 | 260 | 22.5
|  | 175 | 173 |  | 298.5 | 275.3 | 23.2
|  | 166 | 170 |  | 309.5 | 287.5 | 22
|  | 154 | 158 |  | 327.5 | 306.2 | 21.3
|  | 143 | 151 |  | 342.7 | 322.5 | 20.2
|  | 135 | 142 |  | 353.4 | 333.8 | 19.6
|  | 127 | 139 |  | 361.5 | 342.5 | 19
|  | 116 | 130 |  | 371.5 | 353.6 | 17.9
|  | 107 | 125 |  | 380.5 | 363.4 | 17.1
|  | 102 | 120 |  | 386.2 | 369.5 | 16.7
RAFFREDDAMENTO ON-OFF CON Vo = 4V
|  | 91 | 112 |  | 395 | 380 | 15
|  | 84 | 107 |  | 382.5 | 384.3 | -1.8
|  | 73 | 98 |  | 391 | 392 | -1
|  | 62 | 90 |  | 410 | 410 | 0
RISCALDAMENTO ON-OFF CON Vo = 4V
|  | 70 | 88 |  | 422.8 | 422.8 | 0
|  | 80 | 90 |  | 431.5 | 431.5 | 0
|  | 86 | 91 |  | 433 | 433 | 0
|  | 90 | 93 |  | 432.7 | 432.7 | 0
|  | 93 | 94 |  | 431 | 431 | 0
|  | 95 | 96 |  | 431 | 431 | 0
|  | 97 | 97.5 |  | 429 | 429 | 0
|  | 99 | 98 |  | 428 | 428 | 0
|  | 102 | 101 |  | 425.8 | 425.8 | 0
|  | 103.5 | 102 |  | 423 | 423 | 0
|  | 105 | 104 |  | 421.5 | 421.5 | 0
|  | 107 | 105 |  | 419 | 419 | 0
|  | 108 | 106 |  | 417.5 | 417.5 | 0
|  | 109 | 107 |  | 416 | 416 | 0
|  | 110 | 108 |  | 416 | 414 | 2
|  | 111 | 109 |  | 417 | 413 | 4
|  | 112 | 109 |  | 421 | 411 | 10
|  | 113 | 110 |  | 422 | 410 | 12
|  | 114 | 112 |  | 423.5 | 407.5 | 16
|  | 117 | 114 |  | 423 | 403 | 20
|  | 119 | 116 |  | 421 | 400 | 21
CON Vo = 6V
|  | 115 | 117 |  | 430 | 395 | 35
|  | 110 | 117 |  | 429 | 395 | 34
|  | 100 | 116 |  | 429 | 396 | 33
|  | 95 | 116 |  | 430 | 398 | 32
|  | 92 | 115 |  | 431 | 400 | 31
|  | 91 | 114 |  | 431 | 401 | 30
|  | 89 | 113 |  | 431 | 403 | 28
|  | 86 | 112 |  | 429.5 | 404 | 25.5
|  | 84 | 111 |  | 427 | 405.5 | 21.5
|  | 81 | 110 |  | 423 | 406 | 17
|  | 80 |  | 32.2 | 416 | 404 | 12
|  | 79 |  | 32 | 416 | 407 | 9
|  | 78 |  | 31.8 | 412 | 408 | 4
|  | 77 |  | 31.7 | 411 | 409 | 2
|  | 76 |  | 31.5 | 410 | 410 | 0
|  | 75 | 106 |  | 411 | 411 | 0
|  | 74 | 105 |  | 412 | 412 | 0
|  | 77 |  | 30 | 415 | 415 | 0
|  | 95 |  | 30.3 | 421 | 421 | 0
|  | 100 |  | 30.5 | 421.6 | 421.6 | 0
|  | 103 |  | 31 | 421.9 | 421.9 | 0
|  | 103 |  | 31.3 | 421.9 | 421.9 | 0
|  | 104.5 |  | 31.5 | 422 | 421 | 1
|  | 105 |  | 31.7 | 422.7 | 421.5 | 1.2
|  | 107 |  | 32 | 424.3 | 420.8 | 3.5
|  | 108 |  | 32.2 | 427.8 | 420.4 | 7.4
|  | 109 |  | 32.5 | 431.5 | 419.8 | 11.7
|  | 110 |  | 33 | 437 | 419 | 18
|  | 112 |  | 33.5 | 440.5 | 416 | 24.5
|  | 114 |  | 34 | 442 | 415 | 27

## 12-11 6V
Vo=6V | Ndata(s) | Tdito (K) | Rv (Ω) | Vout (mV) | Ndata(s) | Tdito (K) | [Vo off] | ΔVout | Tcamp (K)
p=1.2 10^-4 | 142 | 300.344 |  | 82
Vout@T_room = 64.3mV | 173 | 288.607 |  | 86
Rfili=6.5 | 191 | 296.159 |  | 90
Guad x2 | 235 | 295.132 |  | 96
Vponte=6.2Vpp | 273 | 293.394 |  | 101
| 290 | 292.236 |  | 104
| 320 | 290.788 |  | 109
FS multimetro 6mV | 340 | 289.34 |  | 112
| 360 | 288.471 |  | 115
| 414 | 285.575 | 99 | 125
| 448 | 284.127 | 98 | 130
| 495 | 281.521 | 97 | 135
| 543 | 279.645 | 96 | 143
| 590 | 276.019 | 95 | 148
| 632 | 273.412 | 94 | 153
Raffreddamento
| 30 | 251.052 | 91 | 166
| 85 | 248.156 | 90 | 172
| 130 | 245.839 | 89 | 177
| 170 | 242.493 | 88 | 182
| 209 | 240.916 | 87 | 187
| 250 | 238.6 | 86 | 191
| 300 | 235.993 | 85 | 197
| 345 | 233.097 | 84 | 202
| 390 | 231.36 | 83 | 209
| 440 | 229.043 | 82 | 213
| 482 | 226.147 | 81 | 218
| 539 | 223.831 | 80 | 223
| 577 | 221.224 | 79 | 229
| 629 | 218.908 | 78 | 233
| 680 | 215.722 | 77 | 239
| 729 | 213.695 | 76 | 244
| 777 | 211.378 | 75 | 248
| 829 | 209.062 | 74 | 253
| 880 | 206.745 | 73 | 258
| 930 | 204.428 | 72 | 265
| 980 | 201.532 | 71 | 268
| 1030 | 199.215 | 70 | 273
| 1077 | 196.899 | 69 | 278
| 1130 | 194.582 | 68 | 282
| 1175 | 192.265 | 67 | 287
| 1128 | 189.659 | 66 | 290
| 1276 | 187.632 | 65 | 295
| 1337 | 184.157 | 64 | 299
| 1384 | 181.84 | 63 | 303
| 1440 | 178.365 | 62 | 308
| 1496 | 174.311 | 61 | 312
| 1548 | 171.415 | 60 | 317
| 1600 | 168.809 | 59 | 321
| 1661 | 165.623 | 58 | 325
| 1710 | 163.017 | 57 | 329
| 1766 | 160.121 | 56 | 334
| 1821 | 156.641 | 55 | 338
| 1877 | 153.75 | 54 | 342
| 1929 | 150.854 | 53 | 345
| 1977 | 147.958 | 52 | 350
| 2027 | 144.483 | 51 | 353
presa un po' in ritardo --> | 2088 | 139.85 | 50 | 356
| 2110 | 138.402 | 49 | 359
| 2150 | 134.058 | 48 | 362 | 22 | 129.425 | 319 | 43 |  | 22 | 129.425 | 48 | 319
| 2187 | 131.162 | 47 | 365 | 121 | 124.739 | 325 | 40 |  | 121 | 124.739 | 47 | 325
| 2222 | 127.687 | 46 | 369 | 220 | 121.026 | 332 | 37 |  | 220 | 121.026 | 46 | 332
| 2260 | 123.633 | 45 | 372 | 305 | 116.393 | 338 | 34 |  | 305 | 116.393 | 45 | 338
| 2296 | 121.316 | 44 | 373 | 392 | 112.918 | 343 | 30 |  | 392 | 112.918 | 44 | 343
| 2335 | 117.262 | 43 | 377 | 466 | 108.574 | 348 | 29 |  | 466 | 108.574 | 43 | 348
| 2370 | 114.076 | 42 | 380 | 540 | 105.099 | 354 | 26 |  | 540 | 105.099 | 42 | 354
| 2392 | 112.339 | 41.5 | 381 | 574 | 103.072 | 356 | 25 |  | 574 | 103.072 | 41.5 | 356
| 2412 | 110.601 | 41 | 383 | 616 | 101.334 | 360 | 23 |  | 616 | 101.334 | 41 | 360
| 2433 | 108.285 | 40.5 | 384 | 658 | 99.0177 | 362 | 22 |  | 658 | 99.0177 | 40.5 | 362
| 2448 | 106.387 | 40 | 385 | 689 | 97.5697 | 364 | 21 |  | 689 | 97.5697 | 40 | 364
| 2468 | 105.678 | 39.5 | 388 | 724 | 96.7009 | 366 | 22 |  | 724 | 96.7009 | 39.5 | 366
| 2488 | 104.52 | 39 | 389 | 765 | 94.6738 | 368 | 21 |  | 765 | 94.6738 | 39 | 368
| 2510 | 103.651 | 38.5 | 390 | 793 | 93.805 | 371 | 19 |  | 793 | 93.805 | 38.5 | 371
| 2529 | 102.493 | 38 | 392 | 829 | 92.0675 | 374 | 18 |  | 829 | 92.0675 | 38 | 374
| 2551 | 99.5968 | 37.5 | 392 | 865 | 90.6196 | 376 | 16 |  | 865 | 90.6196 | 37.5 | 376
| 2570 | 97.281 | 37 | 393 | 890 | 90.0404 | 377 | 16 |  | 890 | 90.0404 | 37 | 377
| 2586 | 94.9634 | 36.5 | 395 | 930 | 88.5924 | 378 | 17 |  | 930 | 88.5924 | 36.5 | 378
| 2603 | 93.805 | 36 | 396 | 965 | 87.7237 | 381 | 15 |  | 965 | 87.7237 | 36 | 381
| 2623 | 91.198 | 35.5 | 396 | 1008 | 85.2757 | 383 | 13 |  | 1008 | 85.2757 | 35.5 | 383
| 2638 | 90.04 | 35 | 397 | 1036 | 84.5382 | 386 | 11 |  | 1036 | 84.5382 | 35 | 386
| 2656 | 88.5924 | 34.5 | 396 | 1075 | 83.95 | 387 | 9 |  | 1075 | 83.95 | 34.5 | 387
| 2673 | 87.144 | 34 | 395 | 1109 | 81.061 | 388 | 7 |  | 1109 | 81.061 | 34 | 388
| 2690 | 85.69 | 33.5 | 392 | 1145 | 79.325 | 388 | 4 |  | 1145 | 79.325 | 33.5 | 388
| 2710 | 83.959 | 33 | 387 | 1165 | 77.089 | 389 | -2 |  | 1165 | 77.089 | 33 | 389
| 2720 |  | 32.5 | 381 | 1212 | 74.69 | 390 | -9 |  | 1212 | 74.69 | 32.5 | 390
| 2735 | 81.35 | 32 | 378 | 1227 | 72.665 | 390 | -12 |  | 1227 | 72.665 | 32 | 390
| 2753 | 79.904 | 31.5 | 372 | 1265 | 70.0567 | 392 | -20 |  | 1265 | 70.0567 | 31.5 | 392
| 2770 | 78.162 | 31 | 373 | 1298 | 68.3212 | 393 | -20 |  | 1298 | 68.3212 | 31 | 393
| 2790 | 76 | 30.5 | 375 | 1319 | 66.0045 | 394 | -19 |  | 1319 | 66.0045 | 30.5 | 394
| 2805 | 74.6922 | 30 | 377 | 1357 | 65.8461 | 396 | -19 |  | 1357 | 65.8461 | 30 | 396
| 2828 | 73.53 | 29.5 | 378 | 1370 | 63.39 | 397 | -19 |  | 1370 | 63.39 | 29.5 | 397
| 2850 | 71 | 29 | 380 | 1395 | 62.254 | 399 | -19 |  | 1395 | 62.254 | 29 | 399
| 2870 | 68.9 | 28 | 382 | 1460 | 59.056 | 401 | -19 |  | 1460 | 59.056 | 28 | 401
| 2910 | 66.0045 | 27 | 388 | 1515 | 57.896 | 407 | -19 |  | 1515 | 57.896 | 27 | 407
| 2950 | 63.39 | 26 | 390 | 1570 | 56.7373 | 409 | -19 |  | 1570 | 56.7373 | 26 | 409
| 2995 | 61.08 | 25 | 394
| 3052 | 57.896 | 24 | 398
| 3106 | 55.87 | 23 | 402
| 3165 | 53.552 | 22 | 406
Riscaldamento
| 185 | 76.71 | 22 | 424
| 290 | 82.511 | 23 | 424
| 380 | 86.54 | 24 | 423
| 464 | 90.33 | 25 | 421
| 550 | 92.2259 | 26 | 419 | 10 | 88.882 | 419 | 0
| 635 | 96.411 | 27 | 416 | 118 | 93.228 | 419 | -3
| 735 | 99.0177 | 28 | 413 | 222 | 97.5697 | 417 | -4
| 830 | 102.203 | 29 | 409 | 318 | 100.466 | 414 | -5
| 880 | 103.361 | 29.5 | 407 | 370 | 102.203 | 412 | -5
| 915 | 104.809 | 30 | 405 | 420 | 103.651 | 410 | -5
| 955 | 105.678 | 30.5 | 403 | 478 | 105.389 | 409 | -6
| 1010 | 107.416 | 31 | 401 | 511 | 106.267 | 407 | -6
| 1059 | 108.864 | 31.5 | 399 | 568 | 107.995 | 405 | -6
| 1099 |  | 31.7 | 399.7
| 1111 | 110.022 | 32 | 400 | 612 | 108.6 | 403 | -3
| 1150 | 111.47 | 32.5 | 406 | 664 | 110.601 | 401 | 5
| 1215 | 112.628 | 33 | 411 | 722 | 112.049 | 399 | 12
| 1247 | 113.787 | 33.5 | 413 | 775 | 113.497 | 397 | 16
| 1300 | 115.235 | 34 | 415 | 830 | 114.945 | 395 | 20
| 1353 | 116.683 | 34.5 | 415 | 877 | 116.393 | 393 | 22
| 1420 | 118.42 | 35 | 414 | 935 | 117.37 | 389 | 25
| 1510 | 120.737 | 36 | 411 | 1025 | 120.158 | 384 | 27
| 1610 | 122.74 | 37 | 408 | 1130 | 122.474 | 379 | 29
| 1710 | 125.66 | 38 | 403 | 1242 | 125.37 | 373 | 30
| 1825 | 128.556 | 39 | 400 | 1354 | 128.556 | 368 | 32
| 1929 | 130.872 | 40 | 395 | 1455 | 130.583 | 364 | 31
| 2058 | 133.758 | 41 | 390
| 2148 | 136.085 | 42 | 387
| 2361 | 140.718 | 44 | 378
| 2498 | 144.194 | 45 | 374
| 2504 | 143.904 | 46 | 396

## 18-11 10V
Vo=10V | Ndata(s) | Tdito (K) | Rv (Ω) | Vout (mV) | Tcamp (K) | [Vo off] | ΔVout
p=1.2 10^-4
Vout@T_room = 64.3mV
Rfili=6.5
Guad x2
Vponte=6.2Vpp
FS multimetro 6mV

## 19-11 Tcontrol
Vo=10V | t_stabilizz | Tdito (K) | Rv (Ω) | Tcamp (K) | Vout (mV) | [Vo off] | ΔVout | Transito? | V_riscaldatore (V) |  | I_riscaldatore (mA) | GuadagnoDC
p=1.2 10^-4 |  |  | 25 |  |  |  | 0
Vout@T_room = 64.3mV |  |  | 30 |  |  |  | 0
Rfili=6.5 | 3 min | 69.7692 | 32.2 |  | 627 | 627 | 0 | si | 14.29 |  | 276
Guad x3.98 | 3min | 69.7692 | 32.6 |  | 629.5 | 629.5 | 0 | si | 14.29 |  | 276
Vponte=6.2Vpp | 2min | 66.5837 | 32.7 |  | 638.3 | 637.8 | 0.5 | no | 45 | FS 500 |  | 3.94
| 3min | 66.0045 | 32.8 |  | 632.5 | 631.4 | 1.1 | no | 47 | FS 500 |  | 3.94
| 1min | 68.9004 | 33 |  | 639.7 | 637.4 | 2.3 | no | 50 | FS 500 |  | 3.94
FS multimetro 6mV | 1min | 69.19 | 33.2 |  | 638.2 | 634.1 | 4.1 | no | 50 | FS 500 |  | 3.94
| 1min | 70 | 33.4 |  | 644.8 | 636.6 | 8.2 | no | 45 | FS 500 |  | 3.94
Retta calibraz Pt100 | 1min | 71.5607 | 33.6 |  | 650.1 | 638.5 | 11.6 | no | 45 | FS 500 |  | 3.94
| 1min | 71.7963 | 33.8 |  | 650.9 | 636.6 | 14.3 | no | 45 | FS 500 |  | 3.94
at guadagno ponte 3x | 1min | 72.3735 | 34 |  | 647.8 | 630.6 | 17.2 | no | 45 | FS 500 |  | 3.94
1 tacca ponte = | 1min | 73.242 | 34.5 |  | 649.1 | 626.6 | 22.5 | no | 50 | FS 500 |  | 3.94
(T controllata entro 1 tacca) | 1min | 74.9818 | 35 |  | 652.9 | 626.4 | 26.5 | no | 45 | FS 500 |  | 3.94
| 1min | 76.1401 | 36 |  | 655 | 625 | 30 | no | 47 | FS 500 |  | 3.94
| 1min | 79.6152 | 37.2 |  | 656.2 | 623.5 | 32.7 | no | 40 | FS 500 |  | 3.94
| 1min |  | 38 |  | 645.3 | 611.6 | 33.7 | no |  | FS 500 |  | 3.94
| 1min | 88.3029 | 43.6 |  | 656.3 | 617.8 | 38.5 | no |  | FS 500 |  | 3.94
| 1min | 93.5155 | 48.6 |  | 639.6 | 598.8 | 40.8 | no |  | FS 500 |  | 3.94
| 1 min |  | 56.4 |  | 615 | 570 | 45 | no | 100 | FS 500 |  | 3.94
|  |  | 60 |  | 595.6 | 549 | 46.6 | no
Raffraddamento